## Sisi
WL | QE | DSig | MSig | Mcorr | DSD | MSD | RSD | GC
300 | 58.01 | 0.04646 | 0.003186 | 1.003 | 0.125 | 0.352 | 0.284 | B-CA-3
305 | 59.46 | 0.05271 | 0.003516 | 1.001 | 0.087 | 0.056 | 0.032 | B-CA-3
310 | 60.4 | 0.06006 | 0.003876 | 1.002 | 0.086 | 0.048 | 0.039 | B-CA-3
315 | 61.28 | 0.06897 | 0.00427 | 0.9999 | 0.096 | 0.053 | 0.052 | B-CA-3
320 | 62.07 | 0.0756 | 0.004533 | 1.002 | 0.053 | 0.005 | 0.055 | B-CA-3
325 | 62.64 | 0.07935 | 0.004664 | 1.002 | 0.047 | 0.096 | 0.049 | B-CA-3
330 | 63.51 | 0.08203 | 0.004756 | 1.002 | 0.043 | 0.044 | 0.046 | B-CA-3
335 | 64.24 | 0.08455 | 0.004855 | 1.003 | 0.088 | 0.071 | 0.039 | B-CA-3
340 | 64.98 | 0.08678 | 0.004934 | 1.002 | 0.102 | 0.06 | 0.046 | B-CA-3
345 | 65.67 | 0.0883 | 0.004965 | 1.003 | 0.018 | 0.037 | 0.043 | B-CA-3
350 | 66.22 | 0.08859 | 0.004924 | 1.002 | 0.009 | 0.029 | 0.032 | B-CA-3
355 | 66.98 | 0.08716 | 0.004767 | 1.001 | 0.095 | 0.083 | 0.041 | B-CA-3
360 | 67.15 | 0.08276 | 0.004446 | 1.001 | 0.083 | 0.042 | 0.111 | B-CA-3
365 | 68.58 | 0.07383 | 0.003928 | 1 | 0.026 | 0.047 | 0.073 | B-CA-3
370 | 70.61 | 0.05826 | 0.00316 | 1.002 | 0.193 | 0.055 | 0.155 | B-CA-3
375 | 73.8 | 0.03679 | 0.002127 | 0.9984 | 0.078 | 0.164 | 0.093 | M-CA-3
380 | 75.34 | 0.0968 | 0.006561 | 1.01 | 0.033 | 0.05 | 0.017 | B-CA-3
385 | 77.63 | 0.1083 | 0.008713 | 1.007 | 0.162 | 0.1 | 0.064 | B-CA-3
390 | 79.82 | 0.1198 | 0.01142 | 1.008 | 0.153 | 0.061 | 0.106 | B-CA-3
395 | 81.68 | 0.1327 | 0.01487 | 1.008 | 0.129 | 0.074 | 0.055 | B-CA-3
400 | 83.42 | 0.1432 | 0.01855 | 1.004 | 0.07 | 0.031 | 0.078 | B-CA-3
405 | 84.9 | 0.1612 | 0.0294 | 1.004 | 0.133 | 0.258 | 0.197 | B-M-3
410 | 86.03 | 0.1892 | 0.03816 | 1.004 | 0.091 | 0.057 | 0.034 | B-CA-3
415 | 87.27 | 0.2146 | 0.04759 | 1.002 | 0.052 | 0.038 | 0.014 | B-M-3
420 | 88.17 | 0.2477 | 0.05989 | 1.003 | 0.054 | 0.036 | 0.021 | B-B-3
425 | 88.87 | 0.2743 | 0.07118 | 1.002 | 0.114 | 0.064 | 0.054 | B-B-3
430 | 89.55 | 0.319 | 0.08766 | 0.9988 | 0.121 | 0.092 | 0.031 | B-B-3
435 | 90.2 | 0.3724 | 0.1074 | 0.9984 | 0.03 | 0.012 | 0.018 | B-B-3
440 | 90.95 | 0.4027 | 0.1235 | 0.9969 | 0.165 | 0.1 | 0.066 | B-B-3
445 | 91.42 | 0.4202 | 0.1374 | 0.997 | 0.12 | 0.081 | 0.046 | B-B-3
450 | 91.98 | 0.4769 | 0.1658 | 0.9968 | 0.06 | 0.039 | 0.022 | M-B-3
455 | 92.3 | 0.4717 | 0.1741 | 0.9959 | 0.125 | 0.092 | 0.034 | B-B-3
460 | 92.6 | 0.5025 | 0.1974 | 0.9955 | 0.211 | 0.116 | 0.096 | A-B-3
465 | 93.03 | 0.5499 | 0.2293 | 0.997 | 0.034 | 0.022 | 0.014 | A-B-3
470 | 93.4 | 0.5977 | 0.2637 | 0.9954 | 0.161 | 0.097 | 0.067 | A-B-3
475 | 93.77 | 0.5271 | 0.244 | 0.9937 | 0.209 | 0.124 | 0.085 | A-B-3
480 | 93.9 | 0.4987 | 0.2443 | 0.9942 | 0.159 | 0.094 | 0.069 | A-B-3
485 | 94.32 | 0.4934 | 0.2515 | 0.992 | 0.102 | 0.05 | 0.053 | A-B-3
490 | 94.4 | 0.4955 | 0.2617 | 0.994 | 0.048 | 0.011 | 0.042 | A-B-3
495 | 94.62 | 0.5067 | 0.2739 | 0.9915 | 0.097 | 0.055 | 0.044 | A-B-3
500 | 94.78 | 0.4973 | 0.2735 | 0.9909 | 0.078 | 0.023 | 0.057 | A-B-3
505 | 94.86 | 0.5167 | 0.2877 | 0.9919 | 0.059 | 0.033 | 0.031 | A-B-3
510 | 94.9 | 0.5381 | 0.3022 | 0.9915 | 0.062 | 0.02 | 0.042 | A-B-3
515 | 95.06 | 0.567 | 0.3203 | 0.9912 | 0.141 | 0.08 | 0.066 | A-B-3
520 | 95.1 | 0.5911 | 0.3359 | 0.9905 | 0.135 | 0.048 | 0.087 | A-B-3
525 | 95.14 | 0.6126 | 0.3503 | 0.9903 | 0.057 | 0.027 | 0.03 | A-B-3
530 | 95.2 | 0.6324 | 0.3639 | 0.9904 | 0.1 | 0.061 | 0.039 | A-B-3
535 | 95.31 | 0.6496 | 0.376 | 0.9895 | 0.06 | 0.028 | 0.032 | A-B-3
540 | 95.38 | 0.6632 | 0.3866 | 0.9893 | 0.13 | 0.043 | 0.094 | A-B-3
545 | 95.35 | 0.6737 | 0.3958 | 0.9908 | 0.167 | 0.084 | 0.083 | A-B-3
550 | 95.57 | 0.6802 | 0.4021 | 0.9871 | 0.019 | 0.007 | 0.018 | A-B-3
555 | 95.43 | 0.6788 | 0.4047 | 0.9896 | 0.202 | 0.113 | 0.091 | A-B-3
560 | 95.46 | 0.6725 | 0.4038 | 0.9892 | 0.1 | 0.04 | 0.062 | A-B-3
565 | 95.45 | 0.6606 | 0.3999 | 0.9899 | 0.193 | 0.114 | 0.08 | A-B-3
570 | 95.5 | 0.6473 | 0.3944 | 0.9898 | 0.176 | 0.096 | 0.083 | A-B-3
575 | 95.56 | 0.6283 | 0.3856 | 0.9893 | 0.088 | 0.031 | 0.057 | A-B-3
580 | 95.58 | 0.6027 | 0.3724 | 0.9893 | 0.003 | 0.008 | 0.005 | A-B-3
585 | 95.52 | 0.5746 | 0.3572 | 0.9898 | 0.139 | 0.064 | 0.075 | A-B-3
590 | 95.7 | 0.5409 | 0.3381 | 0.9886 | 0.074 | 0.024 | 0.063 | A-B-3
595 | 95.57 | 0.4998 | 0.3143 | 0.9894 | 0.099 | 0.057 | 0.043 | A-B-3
600 | 95.69 | 0.4595 | 0.2901 | 0.9885 | 0.101 | 0.048 | 0.054 | B-B-3
605 | 95.7 | 0.6401 | 0.4101 | 0.988 | 0.118 | 0.071 | 0.048 | A-B-3
610 | 95.7 | 0.6939 | 0.4465 | 0.9881 | 0.071 | 0.042 | 0.03 | A-B-3
615 | 95.8 | 0.6885 | 0.4454 | 0.9873 | 0.104 | 0.019 | 0.084 | A-B-3
620 | 95.76 | 0.7035 | 0.4565 | 0.9882 | 0.073 | 0.023 | 0.05 | A-B-3
625 | 95.82 | 0.6436 | 0.4204 | 0.9874 | 0.173 | 0.073 | 0.105 | A-B-3
630 | 95.6 | 0.6863 | 0.4502 | 0.9876 | 0.113 | 0.064 | 0.053 | A-B-3
635 | 95.75 | 0.5903 | 0.3879 | 0.9869 | 0.103 | 0.043 | 0.063 | A-B-3
640 | 95.59 | 0.5685 | 0.3767 | 0.9885 | 0.1 | 0.03 | 0.07 | A-B-3
645 | 95.65 | 0.6113 | 0.4047 | 0.9874 | 0.166 | 0.055 | 0.112 | A-B-3
650 | 95.75 | 0.5461 | 0.3635 | 0.9879 | 0.154 | 0.052 | 0.102 | A-B-3
655 | 95.67 | 0.5709 | 0.3817 | 0.9853 | 0.076 | 0.02 | 0.057 | A-B-3
660 | 95.52 | 0.5588 | 0.3741 | 0.9879 | 0.17 | 0.083 | 0.088 | A-B-3
665 | 95.56 | 0.5195 | 0.3493 | 0.9871 | 0.033 | 0.007 | 0.035 | A-B-3
670 | 95.47 | 0.558 | 0.376 | 0.9879 | 0.045 | 0.021 | 0.025 | A-B-3
675 | 95.56 | 0.5466 | 0.3699 | 0.987 | 0.074 | 0.026 | 0.048 | A-B-3
680 | 95.41 | 0.5409 | 0.3694 | 0.9867 | 0.096 | 0.051 | 0.048 | A-B-3
685 | 95.37 | 0.5854 | 0.4011 | 0.989 | 0.107 | 0.054 | 0.054 | A-B-3
690 | 95.46 | 0.5522 | 0.3793 | 0.9883 | 0.06 | 0.019 | 0.049 | A-B-3
695 | 95.42 | 0.5163 | 0.3564 | 0.9884 | 0.135 | 0.057 | 0.079 | A-B-3
700 | 95.34 | 0.5123 | 0.3547 | 0.9878 | 0.099 | 0.041 | 0.059 | A-B-3
705 | 95.34 | 0.5059 | 0.3513 | 0.9877 | 0.197 | 0.102 | 0.096 | A-B-3
710 | 95.23 | 0.5169 | 0.3609 | 0.9874 | 0.124 | 0.07 | 0.056 | A-B-3
715 | 95.19 | 0.5327 | 0.373 | 0.9881 | 0.009 | 0.007 | 0.008 | A-B-3
720 | 95.31 | 0.5047 | 0.3539 | 0.9874 | 0.06 | 0.015 | 0.045 | A-B-3
725 | 95.19 | 0.4977 | 0.3505 | 0.9867 | 0.052 | 0.008 | 0.047 | A-B-3
730 | 95.08 | 0.5405 | 0.3826 | 0.988 | 0.225 | 0.107 | 0.12 | A-B-3
735 | 95.08 | 0.5624 | 0.3989 | 0.9882 | 0.012 | 0.013 | 0.011 | A-B-3
740 | 95.05 | 0.5237 | 0.3728 | 0.9875 | 0.046 | 0.021 | 0.029 | A-B-3
745 | 95.02 | 0.5139 | 0.3672 | 0.9878 | 0.162 | 0.059 | 0.11 | A-B-3
750 | 94.92 | 0.4967 | 0.3564 | 0.9877 | 0.225 | 0.1 | 0.13 | A-B-3
755 | 94.93 | 0.4788 | 0.3446 | 0.9874 | 0.112 | 0.067 | 0.045 | B-B-3
760 | 94.78 | 0.4988 | 0.3616 | 0.9897 | 0.13 | 0.06 | 0.071 | A-B-3
765 | 94.72 | 0.6882 | 0.5015 | 0.9902 | 0.045 | 0.03 | 0.015 | A-A-3
770 | 94.79 | 0.4403 | 0.3198 | 0.9892 | 0.108 | 0.03 | 0.08 | M-B-3
775 | 94.54 | 0.3981 | 0.2909 | 0.9879 | 0.115 | 0.077 | 0.039 | B-B-3
780 | 94.51 | 0.3855 | 0.2826 | 0.9866 | 0.099 | 0.036 | 0.065 | B-B-3
785 | 94.47 | 0.3743 | 0.2758 | 0.9873 | 0.124 | 0.075 | 0.049 | B-B-3
790 | 94.43 | 0.4202 | 0.3115 | 0.9883 | 0.158 | 0.086 | 0.073 | B-B-3
795 | 94.41 | 0.3994 | 0.2961 | 0.9866 | 0.066 | 0.042 | 0.03 | B-B-3
800 | 94.36 | 0.4124 | 0.3064 | 0.9874 | 0.087 | 0.025 | 0.072 | B-B-3
805 | 94.17 | 0.3763 | 0.2794 | 0.9865 | 0.106 | 0.069 | 0.038 | B-B-3
810 | 94.15 | 0.3839 | 0.2858 | 0.9865 | 0.082 | 0.043 | 0.039 | B-B-3
815 | 93.98 | 0.4553 | 0.3399 | 0.9888 | 0.169 | 0.089 | 0.081 | B-B-3
820 | 93.51 | 1.107 | 0.8483 | 1.009 | 0.232 | 0.157 | 0.076 | A-A-3
825 | 93.88 | 2.745 | 2.059 | 0.9935 | 0.114 | 0.076 | 0.039 | A-A-3
830 | 94.06 | 1.41 | 1.038 | 0.9935 | 0.139 | 0.09 | 0.05 | A-A-3
835 | 93.54 | 1.125 | 0.8317 | 0.9914 | 0.205 | 0.123 | 0.083 | A-A-3
840 | 93.61 | 0.7017 | 0.5133 | 0.9881 | 0.114 | 0.062 | 0.054 | A-A-3
845 | 93.76 | 0.4352 | 0.3116 | 0.9776 | 0.065 | 0.045 | 0.039 | M-B-3
850 | 93.52 | 0.3177 | 0.2258 | 0.9842 | 0.057 | 0.044 | 0.013 | B-B-3
855 | 93.47 | 0.3105 | 0.2186 | 0.9849 | 0.016 | 0.003 | 0.018 | B-B-3
860 | 93.36 | 0.3342 | 0.233 | 0.9852 | 0.042 | 0.009 | 0.033 | B-B-3
865 | 93.1 | 0.3973 | 0.2745 | 0.9883 | 0.087 | 0.055 | 0.031 | B-B-3
870 | 92.78 | 0.5248 | 0.3592 | 0.9895 | 0.138 | 0.064 | 0.074 | A-B-3
875 | 92.9 | 0.7451 | 0.5046 | 0.9885 | 0.117 | 0.07 | 0.047 | A-A-3
880 | 92.35 | 2.481 | 1.695 | 0.9982 | 0.079 | 0.041 | 0.044 | A-A-3
885 | 92.84 | 2.901 | 1.909 | 0.9897 | 0.057 | 0.014 | 0.042 | A-A-3
890 | 92.6 | 1.358 | 0.8731 | 0.989 | 0.119 | 0.065 | 0.073 | A-A-3
895 | 92.11 | 2.177 | 1.4 | 0.9958 | 0.061 | 0.029 | 0.035 | A-A-3
900 | 92.38 | 1.417 | 0.8884 | 0.9871 | 0.075 | 0.023 | 0.052 | A-A-3
905 | 91.83 | 2.649 | 1.659 | 0.9959 | 0.158 | 0.078 | 0.08 | A-A-3
910 | 92.09 | 1.183 | 0.7196 | 0.9907 | 0.09 | 0.068 | 0.049 | A-A-3
915 | 91.4 | 2.712 | 1.673 | 0.9818 | 0.085 | 0.044 | 0.046 | A-A-3
920 | 91.72 | 2.193 | 1.308 | 0.9942 | 0.094 | 0.03 | 0.065 | A-A-3
925 | 91.29 | 1.122 | 0.6601 | 0.9887 | 0.082 | 0.043 | 0.046 | A-A-3
930 | 90.94 | 0.873 | 0.5086 | 0.9883 | 0.069 | 0.036 | 0.039 | A-A-3
935 | 90.45 | 0.995 | 0.5783 | 0.9924 | 0.044 | 0.027 | 0.017 | A-A-3
940 | 90.22 | 1.465 | 0.8452 | 0.9939 | 0.116 | 0.05 | 0.066 | A-A-3
945 | 89.63 | 1.469 | 0.8398 | 0.9934 | 0.092 | 0.076 | 0.018 | A-A-3
950 | 89.29 | 1.542 | 0.8784 | 0.9937 | 0.133 | 0.08 | 0.056 | A-A-3
955 | 89.15 | 1.256 | 0.7074 | 0.9897 | 0.206 | 0.103 | 0.104 | A-A-3
960 | 88.52 | 0.8815 | 0.4917 | 0.9866 | 0.008 | 0.015 | 0.009 | A-A-3
965 | 87.76 | 0.8268 | 0.4616 | 0.9905 | 0.156 | 0.076 | 0.08 | A-B-3
970 | 87.07 | 1.05 | 0.5889 | 0.9902 | 0.173 | 0.121 | 0.054 | A-A-3
975 | 86.33 | 1.401 | 0.7882 | 0.994 | 0.136 | 0.088 | 0.048 | A-A-3
980 | 85.36 | 3.589 | 2.04 | 0.999 | 0.233 | 0.134 | 0.102 | A-A-3
985 | 84.88 | 1.302 | 0.7316 | 0.9858 | 0.066 | 0.072 | 0.012 | A-A-3
990 | 83.38 | 2.465 | 1.428 | 0.9965 | 0.14 | 0.082 | 0.059 | A-A-3
995 | 82.84 | 2.567 | 1.473 | 0.9979 | 0.09 | 0.021 | 0.07 | A-A-3
1000 | 83.26 | 1.016 | 0.5884 | 0.9867 | 0.049 | 0.018 | 0.052 | A-A-3
1005 | 81.89 | 0.7569 | 0.4483 | 0.9943 | 0.074 | 0.032 | 0.043 | A-M-3
1010 | 80.13 | 0.8134 | 0.496 | 1 | 0.127 | 0.102 | 0.026 | A-A-3
1015 | 78.5 | 0.8526 | 0.5327 | 0.9953 | 0.141 | 0.11 | 0.032 | A-A-3
1020 | 76.63 | 0.6195 | 0.3964 | 0.9964 | 0.13 | 0.085 | 0.045 | A-B-3
1025 | 74.53 | 0.4763 | 0.3148 | 0.9955 | 0.14 | 0.092 | 0.049 | M-B-3
1030 | 72.59 | 0.4199 | 0.2888 | 0.9953 | 0.094 | 0.085 | 0.009 | B-B-3
1035 | 70.3 | 0.3846 | 0.2769 | 0.9946 | 0.037 | 0.031 | 0.008 | B-B-3
1040 | 67.8 | 0.3497 | 0.2642 | 0.9937 | 0.097 | 0.087 | 0.013 | B-B-3
1045 | 64.93 | 0.3393 | 0.2714 | 0.9957 | 0.109 | 0.103 | 0.008 | B-B-3
1050 | 61.77 | 0.3606 | 0.3085 | 0.9962 | 0.199 | 0.192 | 0.009 | B-B-3
1055 | 58.49 | 0.3652 | 0.3344 | 0.9949 | 0.029 | 0.027 | 0.013 | B-B-3
1060 | 54.71 | 0.2738 | 0.2705 | 0.9954 | 0.132 | 0.133 | 0.011 | B-B-3
1065 | 51.03 | 0.2305 | 0.2465 | 0.9954 | 0.057 | 0.077 | 0.021 | B-B-3
1070 | 47.94 | 0.215 | 0.2469 | 0.9952 | 0.164 | 0.151 | 0.023 | B-B-3
1075 | 44.91 | 0.2202 | 0.2722 | 0.9955 | 0.044 | 0.044 | 0.009 | B-B-3
1080 | 41.82 | 0.2734 | 0.3671 | 0.9924 | 0.099 | 0.097 | 0.022 | B-B-3
1085 | 39.48 | 0.2939 | 0.4229 | 0.9954 | 0.154 | 0.168 | 0.017 | B-B-3
1090 | 36.53 | 0.2258 | 0.3549 | 0.9971 | 0.163 | 0.183 | 0.021 | B-B-3
1095 | 33.83 | 0.1566 | 0.2632 | 0.9962 | 0.082 | 0.095 | 0.014 | B-B-3
1100 | 31.23 | 0.1206 | 0.2214 | 0.9953 | 0.077 | 0.103 | 0.034 | B-B-3
1105 | 28.5 | 0.1183 | 0.2409 | 0.9955 | 0.051 | 0.086 | 0.044 | B-B-3
1110 | 25.91 | 0.1481 | 0.3388 | 1.001 | 0.157 | 0.165 | 0.011 | B-B-3
1115 | 23.49 | 0.1408 | 0.3592 | 0.996 | 0.15 | 0.144 | 0.009 | B-B-3
1120 | 21.04 | 0.09936 | 0.283 | 0.9963 | 0.102 | 0.122 | 0.026 | B-B-3
1125 | 18.8 | 0.07154 | 0.2289 | 0.9955 | 0.19 | 0.169 | 0.043 | B-B-3
1130 | 16.59 | 0.05577 | 0.2031 | 0.9951 | 0.151 | 0.183 | 0.034 | B-B-3
1135 | 14.45 | 0.04463 | 0.1885 | 0.9956 | 0.06 | 0.086 | 0.074 | B-B-3
1140 | 12.62 | 0.03713 | 0.1808 | 0.9951 | 0.123 | 0.164 | 0.045 | M-B-3
1145 | 10.89 | 0.03126 | 0.1789 | 0.9943 | 0.052 | 0.04 | 0.028 | CA-B-3
1150 | 9.237 | 0.02623 | 0.1784 | 0.9957 | 0.183 | 0.184 | 0.106 | CA-B-3
1155 | 7.729 | 0.02189 | 0.1795 | 0.9957 | 0.13 | 0.102 | 0.064 | CA-B-3
1160 | 6.258 | 0.01837 | 0.1876 | 0.9975 | 0.298 | 0.19 | 0.114 | CA-B-3
1165 | 4.923 | 0.01587 | 0.2082 | 0.9951 | 0.019 | 0.04 | 0.049 | CA-B-3
1170 | 3.712 | 0.01386 | 0.2439 | 0.9953 | 0.19 | 0.05 | 0.203 | CA-B-3
1175 | 1.915 | 0.009104 | 0.3149 | 0.999 | 0.593 | 0.242 | 0.452 | CA-B-3
1180 | 1.068 | 0.005578 | 0.3478 | 0.9961 | 0.442 | 0.084 | 0.485 | CA-B-3
1185 | 0.8588 | 0.003695 | 0.2876 | 0.9969 | 0.176 | 0.066 | 0.201 | CA-B-3
1190 | 0.8151 | 0.002886 | 0.2377 | 0.9983 | 1.29 | 0.19 | 1.114 | CA-B-3
1195 | 0.8292 | 0.002429 | 0.198 | 0.9964 | 2.405 | 0.091 | 2.364 | CA-B-3
1200 | 0.8636 | 0.002154 | 0.1698 | 0.996 | 1.618 | 0.124 | 1.501 | CA-B-3